## Sheet1
Precix Standard Compound List
This is a partial listing of the compounds in the Precix library. Should you have other needs or questions on what is shown below click here.
Products with a yellow background are new to the list.
* = Stock items
ID | Precix | Duro | Color | Typical Temperature | Comments
| Compound # |  |  | Range - deg C (F)
Perfluorocarbons (FFKM) – commonly referred to as Kalrez® or Chemraz®
P06 | 13852 | 60 | Off-white | -15 to 320 (5 to 608) | Peroxide Cured
P04 | 13829 | 70 | Off-white | -15 to 320 (5 to 608) | Peroxide Cured
P03 | 13789 | 75 | Black | -15 to 320 (5 to 608) | AMS7257, Peroxide Cured, QPL Listed
P05 | 13847 | 90 | Black | -15 to 320 (5 to 608) | Peroxide Cured
Fluorocarbons (FKM) – commonly referred to as Viton®
F80 | 13710 | 60 | Black | -25 to 250 (-13 to 482)
F37 | 13737 | 60 | Black | -40 to 250 (-40 to 482) | GLT® Type
F67 | 13767 | 60 | Black | -32 to 250 (-25 to 482) | GFLT® Type
F18 | 13768 | 60 | Brown | -25 to 250 (-13 to 482)
F95 | 13795 | 65 | Red | -22 to 250 (-8 to 482) | Volkswagen/Audi 2.8.1 – A/T 70
F99 | 13799 | 65 | Green | -22 to 250 (-8 to 482) | GF® Type (HF – high fluorine), GM6268M Type IV
F10 | 13759 | 70 | Black | -25 to 250 (-13 to 482) | Honda (several fuel applications/specifications)
F57 | 13671 | 70 | Green | -25 to 250 (-13 to 482) | Delphi/Saginaw 7846478
F56 | 13756 | 70 | Black | -22 to 250 (-8 to 482) | GF® type
F07 | 13723 | 70 | Black | -32 to 250 (-25 to 482) | GFLT® Type
F40* | 13740 | 75 | Brown | -25 to 250 (-13 to 482)
F75* | 13664 | 75 | Black | -25 to 250 (-13 to 482) | AMS 7276 (AS3208, AS3209), Formerly AMS7278, AMS7280 (M83248/1, MS9387, AS3084, AS3085), QPL Listed, UL Recognized
F05 | 13705 | 75 | Blue | -40 to 250 (-40 to 482) | GLT® Type, Delphi M54453, BMW GS 93010 5516-FPM-70-M
F19 | 13790 | 75 | Black | -40 to 250 (-40 to 482) | GLT® - Type , AMS-R-83485 (M83485/1), Pratt & Whitney approved, meets GE A50TF327 CL-A (J1438), QPL Listed
F86 | 13728 | 75 | Green | -22 to 250 (-8 to 482) | GF® Type (HF – high fluorine), Ford WSAM2D401A8, GM/Opel 6268 & 6269M Type III, BMW GS 93010 5505-FPM-75-M, ultra low permeation, UL Recognized
F78 | 13730 | 75 | Black | -32 to 250 (-25 to 482) | GFLT® Type, Ford WSAM2D401A5, GM6269M Type I, UL Recognized
F79 | 13724 | 75 | Black | -40 to 250 (-40 to 482) | GLT® Type
F77 | 13729 | 75 | Gray | -32 to 250 (-25 to 482) | GFLT® Type, Ford WSAM2D401A5
F139 | 13845 | 75 | Black | -40 to 250 (-40 to 482) | True -40 TR-10 FKM - QPL Listed
F125 | 13833 | 75 | Brown | -25 to 250 (-13 to 482) | Caterpillar 1E0804
F127 | 13834 | 75 | Black | -25 to 250 (-13 to 482) | Caterpillar 1E2865A
F48 | 13753 | 75 | Black | -22 to 250 (-8 to 482) | Water, Base & Acid Resistance
F53 | 13663 | 75 | Black | -22 to 250 (-8 to 482) | Transmisssion service - Dextron III and VI Testing
F38 | 13801 | 75 | D.Blue | -40 to 250 (-40 to 482) | Low Temperature Fluorocarbon
F43 | 13742 | 75 | Black | -22 to 250 (-8 to 482) | High Fluorine; Water, Base & Acid Resistance
F65 | 13678 | 75 | Black | -22 to 250 (-8 to 482) | FKME: "Viton Extreme" - bridge b/w FKM and FFKM
F137 | 13843 | 80 | Black | -22 to 250 (-8 to 482) | Dual Clutch Transmission
F98 | 13798 | 80 | Black | -22 to 250 (-8 to 482) | Semi-conductive using Nanotube technology - volume resistivity (ohm-cm) 10^1 - 10^3; Bosch 0 580 P00 024, BMW GS 93010 5505 (fuel applications) & 5521 (diesel applications) -FPM-80-M
F126 | 13803 | 80 | Black | -22 to 250 (-8 to 482) | Enhanced Semi-conductive using Nanotube technology -volume resistivity under 5 ohm-cm typical
F31 | 13731 | 80 | Black | -32 to 250 (-25 to 482) | GLT® Type
F91 | 13791 | 80 | Black | -25 to 250 (-13 to 482) | AS43003, AS43013 (DTD 5613A, Grade 80), SBAC Rolls Royce
F118 | 13825 | 85 | Blue | -25 to 250 (-13 to 482) | Delphi M54427
F90* | 13681 | 90 | Black | -25 to 250 (-13 to 482) | AMS 7259 (AS3581), Formerly AMS7279 (M83248/2, MS9970) QPL Listed
F105 | 13810 | 90 | Black | -25 to 250 (-13 to 482) | John Deere JDM H4R
F131 | 13837 | 90 | Green | -25 to 250 (-13 to 482) | Caterpillar 1E0944
F133 | 13839 | 95 | Black | -25 to 250 (-13 to 482) | Explosive Decompression (ED) Resistant
Fluorosilicones (FVMQ)
G04 | 13344 | 60 | Blue | -60 to 200 (-76 to 392) | AMS 25988 Cl1 Gr60 (M25988/3), Boeing Approved
G16* | 13428 | 70 | Blue | -60 to 200 (-76 to 392) | AMS 25988 Cl1 Gr70 (M25988/1), Boeing Approved
L61 | L13445 | 70 | Green |  | Honda (several fuel applications/specifications)
G20* | 13441 | 75 | Blue | -60 to 200 (-76 to 392) | AMS 7273 (AS9966, AS9967), Formerly (MS9966, MS9967) Boeing Approved
G17 | 13430 | 75 | Yellow | -60 to 200 (-76 to 392) | GM6268 & 6269M Type II, BMW GS 93010 5519-FMQ-75-M, Volkswagen/Audi 2.8.1.A, Ford WSA-M2D401-A6
G21 | 13504 | 75 | Blue | -60 to 200 (-76 to 392) | AMS 25988 Cl3 Gr75 (M25988/2)
G88 | 13488 | 80 | Blue | -60 to 200 (-76 to 392) | AMS 25988 Cl1 Gr80 (M25988/4), Boeing Approved
Silicones (VMQ)
L95 | 13510 | 50 | Red-Orange | -65 to 225 (-85 to 482) | Very high temp service
L85 | 13485 | 60 | Red | -65 to 225 (-85 to 437) | AMS 3303
L35 | 13402 | 70 | Red | -65 to 225 (-85 to 437) | AMS 7267, AMS 3304, AMS 3357, AMS 3337 FDA Compliant, Boeing Approved
L70 | 13478 | 70 | Red | -65 to 225 (-85 to 437) | AMS 3304
Fluorosilicone/Silicone (FVMQ/VMQ)
L101 | 13516 | 60 | Blue | -60 to 200 (-76 to 392)
Highly Saturated Nitrile (HSN/HNBR)
H76 | 14576 | 70 | Black | -34 to 150 (-30 to 302)
M27 | 14481 | 70 | Black | -32 to 150 (-25 to 302) | Ford ESWM2D247 Type I
M30 | 14492 | 70 | Black | -35 to 150 (-31 to 302)
M29 | 14482 | 75 | Black | -34 to 150 (-30 to 302) | Ford ESWM2D247 Type III, Internal Lube
H113 | 14610 | 75 | Green | -32 to 150 (-25 to 302) | Bosch GW32-017
H95 | 14595 | 80 | Black | -40 to 150 (-40 to 302) | BMW GS 93010 5518-HNBR-80-M
M98 | 14598 | 80 | Black | -32 to 150 (-25 to 302) | Ford WSA-M2D451-A2
H94 | 14594 | 90 | Black | -40 to 150 (-40 to 302)
Ethylene Propylene (EPDM)
E70 | 17401 | 60 | Black | -46 to 150 (-50 to 302)
E154 | 17554 | 70 | Black | -55 to 150 (-67 to 302) | Internal Lube
E88 | 17456 | 70 | Purple | -46 to 150 (-50 to 302) | Peroxide Cured
E150 | 17550 | 70 | Black | -46 to 150 (-50 to 302) | TRW TS2-18-035
E61 | 17331 | 70 | Black | -46 to 150 (-50 to 302) | NSF61 Approved
E34 | 17434 | 70 | Black | -46 to 150 (-50 to 302) | UL Recognized. UL 1703: Flat-Plate Photovoltaic Modules and Panels
E86 | 17454 | 75 | Red | -46 to 150 (-50 to 302) | Peroxide Cured
E152 | 17552 | 80 | Black | -46 to 150 (-50 to 302)
Nitrile (NBR)
H73 | 14573 | 60 | Black | -34 to 125 (-30 to 257)
H112 | 14609 | 65 | Black | -34 to 125 (-30 to 257) | Hamilton HS445
M31 | 14494 | 70 | Black | -54 to 135 (-65 to 275) | MS28775 (MIL-P-25732), Formerly MS28775 (AMS-P-25732), QPL Listed
M07 | 14327 | 70 | Black | -34 to 125 (-30 to 257) | UL Recognized
H77 | 14577 | 70 | Black | -34 to 125 (-30 to 257) | DaimlerChrysler MSBZ105C, SAE 5120R1 Class 1
H102 | 14600 | 70 | Black | -34 to 125 (-30 to 257) | HS163 Type A
H104 | 14602 | 70 | Black | -50 to 125 (-70 to 257) | UL Recognized
H16 | 14126 | 75 | Black | -29 to 125 (-20 to 257) | UL Recognized
H69 | 14571 | 70 | Black | -25 to 125 (-13 to 257) | Daimler Chrysler MSBZ105G
H80 | 14575 | 80 | Black | -34 to 125 (-30 to 257)
Vamac (AEM)
M95 | 07795 | 50 | Black | -51 to 177 (-70 to 350)
M94 | 07794 | 70 | Black | -51 to 177 (-70 to 350) | DaimlerChrysler MSBZ623 Gr A; Ford WSD-M2D447-A
M86 | 07786 | 70 | Black | -51 to 177 (-70 to 350)
M96 | 07796 | 70 | Black | -51 to 177 (-70 to 350)
Kalrez® and Viton® are registered trademarks of DuPont. Chemraz® is a registered trade mark of Greene, Tweed & Company.
UL® is a registered trademark of Underwriters Laboratory.
Copyright 2006-2012
Precixinc.com